## page-3-table-3
| 0 | 1
0 | Property | Value, Unit
1 | Standard dimensions (length x breadth), EN 14617-16 | 3365 mm x 1500 mm
2 | Thicknesses, EN 14617-16 | 12 mm, 20 mm, 30 mm
3 | Density, EN 14617-1 | 2400 kg/m3
4 | Mass per m2 (for 12 mm, 20 mm and 30 mm thicknesses) | 28.8 kg/m2, 48.0 kg/m2, 72.0 kg/m2
5 | Flexural strength, EN 14617-2 | 54.8 N/mm2
6 | Compressive strength, ASTM C170 | 483 N/mm2