## page-4-table-1
| 0 | 1
0 | Property | Value, Unit
1 | Agt (% total elongation at maximum force as per BS 4449:2005) | min 5 %
2 | Re-bend test (as per BS 4449:2005) | Pass
3 | Fatigue test (as per BS 4449:2005) | Pass
4 | Recycled content (as per ISO 14021:2016) | 97.9 %