## page-3-table-3
| 0 | 1
0 | Property | Value, Unit
1 | Density of Supaphen foam for products covered | 40 kg/m3
2 | Foam colour | Green
3 | Thermal conductivity of foam (EN12667), at 10°C | 0.024 W/m.K max
4 | Closed cell content (EN4590) | ≥ 90%
5 | Dimensional stability (EN1604) | ≤ 1.5%
6 | Water absorption (EN1609) | ≤ 1.25 kg/m2