## page-4-table-1
| 0 | 1 | 2
0 | Name | Value | Unit
1 | BIO-PE | 57,1 | %
2 | NMC Internally recycled PE | 15,7 | %
3 | LLDPE | 6,0 | %
4 | Flame retardant | 4,4 | %
5 | Pigment 1 Black | 0,6 | %
6 | Pigment 2 | 2,1 | %
7 | Volume stabilizer | 1,5 | %
8 | Blowing Agent | 12,5 | %