## page-4-table-1
| 0 | 1 | 2
0 | Name | Value | Unit
1 | Gross density | 30.8 | kg/m3
2 | Thermal conductivity | 0.04 - 0.042 | W/(mK)
3 | Reaction to fire acc.to /EN 13501-1/ | E | -
4 | Max Service Temperature acc. To /EN14706/, /EN 14707 | 100 | °C
5 | Min Service Temperature | 0 | °C
6 | Water absorption acc. to /EN 13472/ | WS005
7 | Traces quantities of water soluble ions and pH-value acc. to /EN 13468/ | CL15 - F10 - pH 5.5