## page-4-table-1
| 0 | 1
0 | Property (TBC) | Value, Unit (TBC)
1 | Production Route | EAF
2 | Density | 7.85 g/cm3
3 | Weldability | Yes
4 | Yield Strength | 250-700 Mpa
5 | Tensile Strength | 400-800 Mpa
6 | Surface Geometry | Plain bar and ribbed bar in round bar form
7 | Elongation | 15-40%
8 | Re-bond test | n/a
9 | Recycled Content | 95%