## page-4-table-1
| 0 | 1
0 | Property | Value, Unit
1 | Production Route | EAF
2 | Density1 | 7.85 g/cm3
3 | Weldability | Yes
4 | Yield Strength2 | 250-700 Mpa
5 | Tensile Strength2 | 400-800 Mpa
6 | Surface Geometry | Plain bar and ribbed bar in round bar form
7 | Elongation2 | 15-40%
8 | Re-bond test | n/a
9 | Recycled Content3 | 95%