## page-3-table-3
| 0 | 1
0 | Property | Value, Unit
1 | Spreading rate | 8 m2/L
2 | Time to Touch Dry | 1 hr
3 | Time to Recoat | 4 hrs
4 | VOC Content | <1%
5 | Gloss (at 60°) | 2%
6 | Wet scrub resistance (EN 13300) | Class 2
7 | Hiding Power (EN 13300) | Class 2