## page-4-table-1
| 0 | 1
0 | Material/Chemical Input | %
1 | ADDITIVE | <3
2 | BIOCIDE | <0.5
3 | BINDER | <10
4 | FILLER | 25-30
5 | GLYCOLS AND ESTERS | <3
6 | TITANIUM DIOXIDE | 10-20
7 | WATER | 40-45