## page-4-table-1
| 0 | 1
0 | Material/Chemical Input | %
1 | Additives | <5%
2 | Biocide | <0.1%
3 | Binder | 10-20%
4 | Filler | 20-40%
5 | Glycols and Esters | <5%
6 | Pigments | <20%
7 | Water | 30-40%