## page-4-table-1
| 0 | 1
0 | Material/Chemical Input | %
1 | Additives | 5-10%
2 | Biocide | <0.1%
3 | Binder | 5-20%
4 | Filler | 10-20%
5 | Glycols and Esters | <5%
6 | Pigments | 0-20%
7 | Water | 40-60%