## page-4-table-1
| 0 | 1
0 | Property | Value, Unit
1 | Timber grade | TR26 in accordance with EN14081-1
2 | Timber size – Thickness (width) | Not less than 35mm in accordance with EN336:2013 tolerance class 2
3 | Timber size – Depth, external (chord) members | Not less than 68mm in accordance with EN336:2013 tolerance class 2
4 | Timber size – Depth, internal (web) members | Not less than 58mm in accordance with EN336:2013 tolerance class 2
5 | Moisture content | Less than 22%
6 | Size, load bearing capacity and stiffness | As defined by design in accordance with BS5268/EN1995-1-1 (EC5)
7 | Dimensional accuracy to design | Up to and including 10m accuracy +/- 10mm
8 | Reaction to fire | D-s2, d0 in accordance with BS EN 13501-1:2007+A1:2009
9 | Density of product | 585 kg/m3