## page-3-table-3
| 0 | 1
0 | Property | Value, Unit
1 | Thermal conductivity (EN 12667) | 0.033 W/mK
2 | Compressive strength | 300 kPa
3 | Water vapour resistivity (EN 12086) | 625 MNs/gm
4 | Fire Classification (in accordance with BS EN 13501-1:2002 | F
5 | Gross dry density | 30 – 38 kg/m³
6 | Continuous service temperature limits | Up to +70 °C