## page-4-table-1
| 0 | 1
0 | Property | Value, Unit
1 | Density (BS EN 1936) | 2300 kg/m3
2 | Open Porosity (BS EN 1936) | 15.3-21.6%
3 | Water absorption at atmospheric pressure (BS EN 13755) | 4.6-7.6%
4 | Water absorption by capillarity (EN 772-11) | 22-152 g/m2/s0.5
5 | Compressive strength (EN 772-1) | 37.9-90.9 MPa
6 | Compressive strength after freeze thaw (56 cycles)(EN 772-1) | 50.1-62.2 MPa
7 | Thermal conductivity (BS EN 1745) | 1.7-2.3 W(m.k)-1
8 | Specific heat capacity (BE EN 1745) | 1000 J/(kg.K)
9 | Water vapour resistance factor dry (BS EN 1745) | 200-250
10 | Water vapour resistance factor wet (BS EN 1745) | 150-200
11 | Reaction to fire (BS EN 13501-1) | A1
12 | Frost resistance (BS EN 12371) | 56 cycles
13 | Petrographic examination (BS EN 12407) | Oolitic or Bioclastic Limestone