## page-4-table-1
| 0 | 1 | 2 | 3 | 4 | 5
0 | Maximum size | 2040 x 3600 mm | Dependent on application | Dependent on application | Dependent on application | Dependent on application
1 | Burglar resistance (EN 356) | P1A | n/a | n/a | P1A | P1A
2 | Resistance to fire (EN 13501-2) | EI 47-3 | EW13-1 | EI 18-2 | EI 25-3 | EI 32-2
3 | Pendulum body impact resistance (EN 12600) | 1B1 | 1B1 | 1B1 | 1B1 | 1B1
4 | Direct air borne sound reduction (EN 12758): Rw (C;Ctr) | 46 dB | 37 dB | Not measured | 42 dB | 43 dB
5 | Solar transmittance, g- value (EN 410) | 0.56 | 0.75 | 0.69 | 0.62 | 0.63
6 | U value (EN 673) | 4.6 W/m2K | 5.5 W/m2K | 5.6 W/m2K | 5.4 W/m2K | 5.2 W/m2K
7 | Temperature range | -10 to +45 °C | -10 to +45 °C | -10 to +45 °C | -10 to +45 °C | -10 to +45 °C