## page-4-table-1
| 0 | 1 | 2
0 | Property | Value | Unit
1 | Thickness | 9.0 ± 0.5 | mm
2 | Length, max | 3050 | mm
3 | Width, max | 1250 | mm
4 | Density, nominal | 1250 ± 100 | kg/m³
5 | Bending strength (BS EN 310 / EN 1058) | length and width f₀₅ greater than or equal to 25.5 | N/mm²
6 | Modulus of elas(cid:415)city | greater than or equal to 4740 | N/mm²
7 | Thermal conduc(cid:415)vity | 0.55 | W/(m.K)
8 | Fire classi(cid:302)ca(cid:415)on, on aluminium subframe | A2-s1, d0 | n/a