## page-3-table-2
| 0 | 1
0 | Property | Value, Unit
1 | Density (SR EN 12390-7:2009) | 2240-2420 kg/m3
2 | Tensile Strength (SR EN 12390-5:2009) | 3.5-5 MPa
3 | Compressive Strength (SR EN 12390-3:2009) | 10-75 MPa