## page-3-table-2
| 0 | 1
0 | Property | Value, Unit
1 | Density (SR EN 1015-6:2001/A1:2007) | 1900 - 1950 kg/m3
2 | Tensile Strength (SR EN 1015-11:2002/A1:2007) | 1 - 5 MPa
3 | Compressive Strength (SR EN 1015-11:2002/A1:2007) | 10 - 15 MPa