## page-3-table-2
| 0 | 1
0 | Property | Value, Unit
1 | Density (SR EN 13892-1:2003) | 2235-2375 kg/m3
2 | Tensile Strength (SR EN 13892-2:2003) | 1-5 MPa
3 | Compressive Strength (SR EN 13892-2:2003) | 5-35 MPa