## page-8-table-1
| 0 | 1 | 2 | 3 | 4 | 5 | 6 | 7 | 8 | 9
0 | Parameters describing resource use, primary energy
1 |  |  |  | PERE | PERM | PERT | PENRE | PENRM | PENRT
2 |  |  |  | MJ | MJ | MJ | MJ | MJ | MJ
3 | Product stage | Raw material supply | A1 | 94.6 | 1.04E-03 | 94.6 | 1760 | 0 | 1760
4 |  | Transport | A2 | 3.16 | 1.16E-05 | 3.16 | 220 | 0 | 220
5 |  | Manufacturing | A3 | 2.32 | 1.37E-06 | 2.32 | 32.6 | 0 | 32.6
6 |  | Total (of product stage) | A1-3 | 100 | 1.05E-03 | 100 | 2013 | 0 | 2013
7 | Construction process stage | Transport | A4 | MND | MND | MND | MND | MND | MND
8 |  | Construction | A5 | MND | MND | MND | MND | MND | MND
9 | Use stage | Use | B1 | MND | MND | MND | MND | MND | MND
10 |  | Maintenance | B2 | MND | MND | MND | MND | MND | MND
11 |  | Repair | B3 | MND | MND | MND | MND | MND | MND
12 |  | Replacement | B4 | MND | MND | MND | MND | MND | MND
13 |  | Refurbishment | B5 | MND | MND | MND | MND | MND | MND
14 |  | Operational energy use | B6 | MND | MND | MND | MND | MND | MND
15 |  | Operational water use | B7 | MND | MND | MND | MND | MND | MND
16 | End of life | Deconstruction, demolition | C1 | MND | MND | MND | MND | MND | MND
17 |  | Transport | C2 | MND | MND | MND | MND | MND | MND
18 |  | Waste processing | C3 | MND | MND | MND | MND | MND | MND
19 |  | Disposal | C4 | MND | MND | MND | MND | MND | MND
20
21 | Potential benefits and loads beyond the system boundaries | Reuse, recovery, recycling potential | D | MND | MND | MND | MND | MND | MND
22