## page-4-table-1
| 0 | 1 | 2 | 3
0 | Product | Weight | Thickness | Dimensions of tile/roll
1 | Eurocord Sheet | 1150g/m2 | 5.8mm | 2 x 30m
2 | Eurocord Tile | 4150g/m2 | 6.7mm | 50 x 50cm
3 | Freeway Sheet | 1100g/m2 | 6mm | 2 x 30m
4 | Freeway Tile | 4100g/m2 | 7mm | 50 x 50cm
5 | Felkirk Sheet | 1300g/m2 | 9mm | 2 x 30m
6 | Felkirk Tile | 4300g/m2 | 9.5mm | 50 x 50cm
7 | Champion Sheet | 1100g/m2 | 6.6mm | 2 x 12.5m
8 | Champion Tile | 4100g/m2 | 8mm | 50 x 50cm
9 | Dash Tile | 4075g/m2 | 9.7mm | 50 x 50mm
10 | Laserlight Tile | 4160g/m2 | 9.7mm | 50 x 50cm
11 | Neon Tile | 4110g/m2 | 9.7mm | 50 x 50cm
12 | Arrival Tile | 4080g/m2 | 8mm | 50 x 50cm
13 | Trackmaster Sheet | 2400g/m2 | 11mm | 2 x 12.5m