## page-3-table-2
0
0 | Property
1 | System components are manufactured and tested in accordance with BS EN 13964:2014. Essential Characteristics Performance: Reaction to Fire: (up to) A2-S1-D0 European Reaction to Fire classification system (Euroclasses) Release of Formaldehyde: CLASS E1 Release of Asbestos: NO CONTENT Sound Absorption: (up to) Single Value αῳ = 1.00 class A Durability: CLASS B