## page-6-table-1
| 0 | 1 | 2 | 3 | 4 | 5 | 6 | 7 | 8 | 9
0 | Parameters describing environmental impacts
1 |  |  |  | GWP | ODP | AP | EP | POCP | ADPE | ADPF
2 |  |  |  | kg CO2 equiv. | kg CFC 11 equiv. | kg SO2 equiv. | kg (PO4)3- equiv. | kg C2H4 equiv. | kg Sb equiv. | MJ, net calorific value.
3 | Product stage | Raw material supply | A1 | 1.03e+2 | 1.83e-5 | 7.13e-1 | 2.35e-1 | 1.18e-1 | 6.12e-3 | 1.80e+3
4 |  | Transport | A2 | 5.28e-1 | 9.60e-8 | 1.76e-3 | 4.69e-4 | 3.03e-4 | 1.65e-6 | 7.94
5 |  | Manufacturing | A3 | 3.66 | 6.92e-7 | 3.66e-2 | 9.99e-3 | 3.64e-3 | 1.98e-5 | 1.26e+2
6 |  | Total (of product stage) | A1-3 | 1.07e+2 | 1.91e-5 | 7.51e-1 | 2.45e-1 | 1.22e-1 | 6.14e-3 | 1.93e+3
7 |  | Disposal | C4 | 0 | 0 | 0 | 0 | 0 | 0 | 0