## page-4-table-1
| 0 | 1
0 | Material/Chemical Input | Kg/m3
1 | Course aggregate | 1100
2 | Sand | 672
3 | Water | 154
4 | Admixture | 19
5 | Cement | 329
6 | Micro silica | 42
7 | Ground granulated blast furnace slag | 159
8 | TOTAL | 2475