## page-3-table-2
| 0 | 1
0 | Property | Value, Unit
1 | Water tightness to EN 1928 | Pass
2 | Joint peel resistance as per EN 12316-2 | ≥ 300 N/50 mm
3 | Joint shear resistance as per EN 12317-2 | ≥ 500 N/50 mm
4 | Water vapour transmission properties as per EN 1931 | μ = 20'000
5 | Tensile stress - longitudinal (machine direction) as per EN 12311-2 | ≥ 12 N/mm2
6 | Tensile stress - transversal (cross machine direction) as per EN 12311-2 | ≥ 12 N/mm2
7 | Elongation - longitudinal (machine direction) as per EN 12311-2 | ≥ 250%
8 | Elongation - transversal (cross machine direction) as per EN 12311-2 | ≥ 250%
9 | Tear strength - longitudinal (machine direction) as per EN 12310-2 | ≥ 100 N
10 | Tear strength - transversal (cross machine direction) as per EN 12310-2 | ≥ 100 N