## page-4-table-1
| 0 | 1
0 | Property | Value, Unit
1 | Dimension stability - longitudinal (machine direction) as per EN 1107-2 | ≤ 2.0 %
2 | Dimension stability - transversal (cross machine direction) as per EN 1107-2 | ≤ 2.0 %
3 | Foldability at low temperature as per EN 495-5 | ≤ -25 °C
4 | UV exposure as per EN 1297 | Pass, > 5’000 h