## page-3-table-2
| 0 | 1
0 | Property | Value, Unit
1 | Water tightness as per EN 1928 | Pass
2 | Joint peel resistance as per EN 12316-2 | ≥ 300 N/50 mm
3 | Joint shear resistance as per EN 12317-2 | 500 N/50 mm
4 | Water vapour transmission properties as per EN 1931 | μ = 20'000
5 | Tensile strength - longitudinal (machine direction) as per EN 12311-2 | ≥ 600 N/50 mm
6 | Tensile strength - transversal (cross machine direction) as per EN 12311-2 | 600 N/50 mm
7 | Elongation longitudinal (machine direction) as per EN 12311-2 | ≥ 50 %
8 | Elongation transversal (cross machine direction) as per EN 12311-2 | ≥ 50 %