## page-4-table-1
| 0 | 1
0 | Property | Value, Unit
1 | Tear strength - longitudinal (machine direction) as per EN 12310-2 ≥ 150 N
2 | Tear strength - transversal (cross machine direction) as per EN 12310-2 | ≥ 150 N
3 | Dimension stability - longitudinal (machine direction) as per EN 1107-2 | ≤ 0.3 %
4 | Dimension stability - transversal (cross machine direction) as per EN 1107-2 | ≤ 0.3 %
5 | Foldability at low temperature as per EN 495-5 | ≤ -25 °C
6 | UV exposure as per EN 1297 | Pass, > 5’000 h