## page-4-table-2
| 0 | 1
0 | Material/Chemical Input | %
1 | Polyvinyl chloride / PVC | 50 - 55
2 | Plasticiser | 32 - 36
3 | Stabilizers | 7 -12
4 | Lubricants | 0.4 – 1.7
5 | Pigments | 0.01 – 1.0
6 | Flame retardant | 1 - 5
7 | Filler | 0 - 4
8 | Carrier | 2.5 – 7