## page-4-table-1
| 0 | 1
0 | Property | Value, Unit
1 | Elongation, transversal (cross machine direction) as per EN 12311-2 | ≥ 65%
2 | Resistance to static load, soft substrate as per EN 12730 | ≥ 20 kg
3 | Resistance to static load, rigid substrate as per EN 12730 | ≥ 20 kg
4 | Dimension stability, longitudinal (machine direction) as per EN 1107-2 | ≤ 0.2%
5 | Dimension stability, transversal (cross machine direction) as per EN 1107-2 | ≤ 0.1%
6 | Foldability at low temperature as per EN 495-5 | ≤ -25°C
7 | UV exposure (> 5000 h) | Pass