## page-4-table-1
| 0 | 1
0 | Property | Value, Unit
1 | Water vapour transmission properties (μ-value) as per EN 1931 | 15,000
2 | Elongation, longitudinal (machine direction) as per EN 12311-2 | ˃ 12%
3 | Elongation, transversal (cross machine direction) as per EN 12311-2 | ≥ 12%
4 | Resistance to static load, soft substrate as per EN 12730 | ≥ 20 kg
5 | Resistance to static loads, rigid substrate as per EN 12730 | ≥ 20 kg
6 | Tear strength, longitudinal (machine direction) as per 12310-2 | ≥ 200 N
7 | Tear strength, transversal (cross machine direction) as per EN 12310-2 | ≥ 200 N
8 | Dimension stability, longitudinal (machine direction) | ≤ 0.3%
9 | Dimension stability, transversal (cross machine direction) | ≤ 0.2 %
10 | Foldability at low temperature as per EN 495-5 | ≤ -25 °C
11 | UV exposure (>5000 h) as per EN 1297 | Pass