## page-3-table-2
| 0 | 1
0 | Property | Value, Unit
1 | Visual defects as per EN 1850-2 | Pass
2 | Straightness as per EN 1848-2 | ≤ 50 mm / 10 m
3 | Resistance to impact as per EN 12691 | ≥ 250 mm
4 | Resistance to tear - nail shank (cross direction) as per EN 12310-1 | ≥ 450 N
5 | Resistance to tear - nail shank (machine direction) as per EN 12310-1 | ≥ 400 N
6 | Elongation (cross directional) as per EN 12311-1 | ≥ 1000%
7 | Elongation (machine direction) as per EN 12311-1 | ≥ 700%
8 | Joint strength as per EN 12317-2 | ≥ 200 N / 50 mm
9 | Tensile strength (machine direction) as per EN 12311-1 | ≥ 450 N / 50 mm
10 | Tensile strength (cross direction) as per EN 12311-1 | ≥ 450 N / 50 mm
11 | Water vapour transmission as per EN 1931 | 0.51 g/m2x24h
12 | Resistance to static load as per EN 12730 (Method B, 24h/20kg) | ≥ 20 kg
13 | Reaction to fire as per EN 13501-1:2000 | Class E