## page-3-table-2
| 0 | 1
0 | Property | Value, Unit
1 | Visual defects as per EN 1850-2 | Pass
2 | Straightness as per EN 1848-2 | ≤ 50 mm / 10m
3 | Resistance to impact as per EN12691 | ≥ 200 mm
4 | Resistance to static load as per EN-12730 (Method B, 24h/20kg) | ≥ 20 kg
5 | Elongation (machine direction) as per EN-12311-2 | ≥ 350%
6 | Elongation (cross direction) as per EN12311-2 | ≥ 350%
7 | Tensile strength (machine direction) as per EN 12311-2 | ≥ 6.0 N/mm2
8 | Tensile strength (cross direction) as per EN 12311-2 | ≥ 6.0 N/mm2
9 | Resistance to tearing (nail shank) (machine direction) as per EN 12310-1 | ≥200 N
10 | Resistance to tearing (nail shank) (cross direction) as per EN 12310-1 | ≥ 200N
11 | Joint sheer resistance as per EN 12317-2 | ≥ 125 N/50mm
12 | Water vapour transmission as per EN 1931 | 0.50 g/m2x24h
13 | Reaction to fire as per EN13501-1:2000 | Class E