## page-6-table-1
| 0 | 1 | 2 | 3 | 4 | 5 | 6 | 7 | 8 | 9
0 | Parameters describing environmental impacts
1 |  |  |  | GWP | ODP | AP | EP | POCP | ADPE | ADPF
2 |  |  |  | kg CO2 equiv. | kg CFC 11 equiv. | kg SO2 equiv. | kg (PO4)3- equiv. | kg C2H4 equiv. | kg Sb equiv. | MJ, net calorific value.
3 | Product stage | Raw material supply | A1 | AGG | AGG | AGG | AGG | AGG | AGG | AGG
4 |  | Transport | A2 | AGG | AGG | AGG | AGG | AGG | AGG | AGG
5 |  | Manufacturing | A3 | AGG | AGG | AGG | AGG | AGG | AGG | AGG
6 |  | Total (of product stage) | A1-3 | 3.67 | 8.17E-09 | 0.00937 | 0.00189 | 0.00147 | 2.25E-063 | 113
7 | Construction process stage | Transport | A4 | 0.0955 | 3.92E-13 | 0.000471 | 0.000118 | 5.11E-05 | 3.74E-09 | 1.32
8 |  | Construction | A5 | 1.60 | 6.85E-09 | 0.00209 | 0.000402 | 0.0465 | 5.35E-07 | 24.2
9 | Use stage | Use | B1 | 0.00 | 0.00 | 0.00 | 0.00 | 0.00 | 0.00 | 0.00
10 |  | Maintenance | B2 | 0.00 | 0.00 | 0.00 | 0.00 | 0.00 | 0.00 | 0.00
11 |  | Repair | B3 | 0.00 | 0.00 | 0.00 | 0.00 | 0.00 | 0.00 | 0.00
12 |  | Replacement | B4 | 0.00 | 0.00 | 0.00 | 0.00 | 0.00 | 0.00 | 0.00
13 |  | Refurbishment | B5 | 0.00 | 0.00 | 0.00 | 0.00 | 0.00 | 0.00 | 0.00
14 |  | Operational energy use | B6 | 0.00 | 0.00 | 0.00 | 0.00 | 0.00 | 0.00 | 0.00
15 |  | Operational water use | B7 | 0.00 | 0.00 | 0.00 | 0.00 | 0.00 | 0.00 | 0.00
16 | End of life | Deconstruction, demolition | C1 | 0.00 | 0.00 | 0.00 | 0.00 | 0.00 | 0.00 | 0.00
17 |  | Transport | C2 | 0.0227 | 0.00 | 0.000101 | 2.60E-05 | 1.02E-05 | 0.00 | 0.00
18 |  | Waste processing | C3 | 0.00 | 0.00 | 0.00 | 0.00 | 0.00 | 0.00 | 0.00
19 |  | Disposal | C4 | 0.0252 | 4.03E-13 | 0.000153 | 2.10E-05 | 1.43E-05 | 9.36E-09 | 0.329
20 | Potential benefits and loads beyond the system boundaries | Reuse, recovery, recycling potential | D | -0.363 | -1.86E-09 | -0.0013 | -0.00081 | -1.24E-04 | -1.11E-07 | -6.54
21