## page-4-table-1
| 0 | 1 | 2
0 | Property | Value | Unit
1 | Dry (cid:302)lm thickness | 1.5 | mm
2 | Density as per EN ISO 2811-1 (at +20°C) | 1.32 | kg/L
3 | Flash point as per EN ISO 3679 | ~52 | °C
4 | Tensile strength as per EN ISO 527 - 1/3 | 16.7 | N/ mm²
5 | Tear strength | 550 | N/ 30mm
6 | Tensile elonga(cid:415)on as per EN ISO 527 - 1/3 | 20 | %
7 | Tear strength | 20 | N/mm
8 | Tear force | 30 | N
9 | Resistance to wind loads | >50 | kPa
10 | Water vapour transmission | 11.8 | g/m²/24h