## page-3-table-3
| 0 | 1
0 | Property | Value, Unit
1 | Tensile elongation | ~20%
2 | Water vapour transmission | 13.9 g/m²/24h
3 | Dry film thickness | ~1.3 mm
4 | Density as per EN ISO 2811-1 (at +23°C) | ~1.38 kg/L
5 | Flash point | 44°C
6 | Tensile strength | 14.5 N/mm²
7 | Tensile load | 660 N / 30 mm
8 | Tear force | 15.2 N
9 | Tear strength | ~14 N/mm
10 | Resistance to wind loads | > 50 kPa