## page-3-table-2
| 0 | 1
0 | Property | Value, Unit
1 | Vapour permeability as per EN 1931 Method B (μ) | NPD
2 | Dry film thickness | ~1.5 mm
3 | Density as per EN ISO 2811-1 (at +20°C) | 1.41 kg/L
4 | Flash point | > 100°C
5 | Tensile strength as per CQP 037-1 | 6.4 N/mm²
6 | Tensile load as per CQP 037-1 | 240 N / 25 mm
7 | Tear strength as per CQP 037-1 | 23 N/mm
8 | Elongation at break CQP 037-1 | 50%
9 | Water vapour transmission as per EN 1931 Method B | NPD g/m²/24 h