## page-3-table-2
| 0 | 1
0 | Property | Value, Unit
1 | Shore A Hardness (DIN 53505) | ~84 (14 days / +23 °C)
2 | Wearing resistance (EN 660-2:1999) | Wearing group P
3 | Resistance to moving furniture (EN 424:2002) | No damage
4 | Castor chair resistance (EN 425:1994) | No damage (25000 cycles)
5 | Resistance to Impact (ISO 6272) | Class I (~ 4 N/m)
6 | Indentation (EN 433:1994) | 0.02 mm
7 | Tensile Strength (DIN 53504) | ~8.0 N/mm² (14 days / +23 °C / Base coat)
8 | Tensile Adhesion Strength (EN 13892-8) | > 1.5 N/mm2
9 | Tear Strength (ISO 34-1) | ~18 N/mm (14 days / +23 °C / Base coat)
10 | Elongation at Break (DIN 53504) | ~70 % (14 days / +23 °C / Base coat)
11 | Reaction to Fire (EN 13501-1) | Bfl-s1