## page-3-table-2
| 0 | 1
0 | Property | Value, Unit
1 | Shore A Hardness (DIN 53505) | ~ 80 (14 days/+23°C)
2 | Resistance to Wearing (EN 660-2:1999) | Wearing group M
3 | Resistance to moving furniture (EN 424:2002) | No damage
4 | Castor chair resistance (EN 425:1994) | No damage (25000 cycles)
5 | Resistance to Impact (ISO 6272) | Class II
6 | Indentation (EN 433:1994) | 0.07 mm
7 | Tensile Strength (DIN 53504) | ~ 8.0 N/mm² (14 days/+23°C/Base coat)
8 | Tensile Adhesion Strength (EN 13892-8) | > 1.5 N/mm2
9 | Reaction to Fire (EN 13501-1) | Bfl-s1