## page-3-table-2
| 0 | 1
0 | Property | Value, Unit
1 | Shore D Hardness (DIN 53505) | ~65 (14 days / +23 °C)
2 | Abrasion Resistance (EN ISO 5470-1) | < 3000 mg
3 | Resistance to Impact (ISO 6272) | Class I
4 | Tensile Adhesion Strength (EN 13892-8) | > 2.0 N/mm2
5 | Reaction to Fire (EN 13501-1) | Bfl-s1
6 | Chemical Resistance | Sika ComfortFloor® PS-27 always has to be sealed with Sikafloor®-305 W. Refer to the chemical resistance of Sikafloor®-305 W.
7 | UV Exposure (EN ISO 105-B02:2002) | 8 / Colour fastness
8 | Permeability to Water Vapour (EN ISO 7783-1/-2) | Class III
9 | Capillary Absorption (EN 1062-3) | < 0.01 kg/m2 h0.5