## page-4-table-5
| 0 | 1
0 | Material/Chemical Input | Kg/m2
1 | Sikafloor®-161 primer | 1.0
2 | Sikafloor®-327 base coat | 2.8
3 | Sikafloor®-305W top sealer | 0.27
4 | Total Product Weight | 4.07