## page-3-table-2
| 0 | 1
0 | Property | Value, Unit
1 | Tensile Strength as per EN ISO 527-3 Top coat Base coat unreinforced Base coat reinforced with Sikalastic® Fleece- 120 | ~15 N/mm2 ~4.5 N/mm2 ~8 N/mm2
2 | Elongation at break as per EN ISO 527-3 Top coat Base coat unreinforced Base coat reinforced with Sikalastic® Fleece- 120 | ~250 % ~180 % ~50 %
3 | Solar reflectance as per ASTM E 1980 Top coat | 1081)
4 | Service Temperature Top coat Base coat | -20 °C min. / +90 °C max. -20 °C min. / +80 °C max.