## page-4-table-1
| 0 | 1
0 | Material/Chemical Input | %
1 | Polymers | 20 – 40
2 | Plasticizer | < 5
3 | Additives | < 5
4 | Pigments | 20 – 35
5 | Solvents | < 10
6 | Fillers | 10 – 20