## page-4-table-1
| 0 | 1
0 | Property | Value, Unit
1 | Tensile Strength as per CQP 037-1 | 6.4 N/mm2
2 | Tensile Load as per CQP 037-1 | 240 N/25mm
3 | Tear Strength as per CQP 037-1 | 23 N/mm
4 | Elongation at break CQP 037-1 | 50%
5 | Solar reflectance | <1081)
6 | Water vapour transmition as per EN 1931 method B | NPD g/m2/24h
7 | Service Temperature with Fleece | -30 °C min. / +90 °C max.