## page-3-table-2
| 0 | 1
0 | Property | Value, Unit
1 | Tensile Strength as per EN ISO 527-3 Not reinforced Reinforced with Sikalastic® Fleece- 120 | ~4.5 N/mm2 ~8 N/mm2
2 | Elongation at break as per EN ISO 527-3 Not reinforced Reinforced with Sikalastic® Fleece- 120 | ~180 % ~50 %
3 | Service Temperature without Fleece | -20 °C min. / +80 °C max.