## page-3-table-2
| 0 | 1
0 | Property | Value, Unit
1 | Tensile Strength Not reinforced as per DIN 53504 Reinforced with Sikalastic® Fleece-120 Reinforced with Sika® Reemat Premium | ~1.5 N/mm2 ~12 N/mm2 ~4-5 N/mm2
2 | Elongation at break Not reinforced as per DIN 53504 Reinforced with Sikalastic® Fleece-120 Reinforced with Sika® Reemat Premium | ~350 % ~40-60 % ~70-80 %
3 | Solar reflectance as per ASTM C 1549 | 0.821)
4 | Thermal Emittance as per ASTM E 408 | 0.931)
5 | Solar Reflectance Index as per ASTM E 1980 | 1061)
6 | Service Temperature With Fleece Without Fleece | -10 °C min. / +80 °C max. -5 °C min. / +80 °C max.
7 | 1) All values refer to the initial (properly cured, non-weathered) status of Sika® CoolRoof CET / Sikalastic®-560 white