## page-3-table-3
| 0 | 1
0 | Property | Value, Unit
1 | Resistance to Impact | ≥ 400 mm
2 | Tensile Strength (machine direction) as per EN 12311-2 Method A | ≥ 750 N/50 mm
3 | Tensile Strength (cross direction) as per EN 12311-2 Method A | ≥ 750 N/50 mm
4 | Modulus of Elasticity in Tension as per EN ISO 527-3 | ≤ 35 N/mm2 (-/+ 10%)
5 | Elongation (machine direction) as per EN 12311-2 Method A | ≥ 1100%
6 | Elongation (cross direction) as per EN 12311-2 Method A | ≥ 1100%
7 | Adhesion in Peel to Concrete after 28 days as per EN 1372 | ≥ 2.00 N/mm