## page-4-table-1
| 0 | 1
0 | Property | Value, Unit
1 | Joint Shear Resistance as per EN 12317-2 | ≥ 100 N/50 mm
2 | Reaction to Fire as per EN 13501-1 | Class E
3 | Accelerated Ageing in Alkaline Environment as per EN 1847 and EN 1928 | Pass (28 d/+23°C) Pass (Method B, 24 h/60 kPa)
4 | Watertightness as per EN 1928 | Pass (Method B, 24 h/60 kPa)
5 | Resistance to lateral water migration as per ASTM D5385 Modified | Pass, up to 7 bar
6 | Durability of Watertightness against Ageing as per EN 1847 and EN 1928 | Pass (12 weeks) Pass (Method B, 24 h/60 kPa)
7 | Durability of Watertightness against Chemicals as per EN 1847 and EN 1928 | Pass (28 d/+23°C) Pass (Method B, 24 h/60 kPa)