## page-3-table-2
| 0 | 1
0 | Property | Value, Unit
1 | Compressive strength after 28 days | ~50 MPa
2 | Tensile adhesion strength | ~2.0 MPa
3 | Shear adhesion strength | Pass the requirements
4 | Diffusion resistance to water vapour | ~100 µH2O
5 | Diffusion resistance to carbon dioxide | ~1200 µCO2
6 | Corrosion test | Pass according EN 15183