## page-3-table-2
| 0 | 1
0 | Property | Value, Unit
1 | Compressive strength after 28 days | ~40 MPa
2 | Tensile strength in flexure after 28 days | ~ 6 MPa
3 | Tensile Adhesion Strength | ≥ 1.5 MPa
4 | Thermal compatibility, part 1 Freeze-Thaw | ≥ 1.5 MPa
5 | Coefficient of Thermal expansion | ~10.5 x 10-6 1/k
6 | Reaction to fire | Euro class A1
7 | Capillary absorption | ≤ 0.5 kg/(m2.h0.5)
8 | Chloride ion diffusion resistance | <2700 Coulombs
9 | Carbonation resistance | dk≤ control concrete MC (0.45)